## Madoonga
Pit | Bench | Ore | Waste | Strip ratio | Fe | SiO2 | Al2O3
1 | 576 | 2854 | 76090 | 13.4 | 56 | 7.67 | 1.97
1 | 564 | 12952 | 34670 | 2.7 | 59.4 | 5.52 | 1.93
1 | 552 | 37012 | 8751 | 0.2 | 60.5 | 4.71 | 2.22
1 | 540 | 1058 | 10848 | 10.3 | 59.81 | 4.74 | 1.69
1 | 528 | 151 | 74393 | 492.7 | 57.23 | 5.47 | 2.48
2 | 564 | 158294 | 519150 | 3.3 | 57.48 | 6.92 | 2.04
2 | 552 | 427556 | 1018920 | 2.4 | 58.81 | 5.79 | 2.3
2 | 540 | 911857 | 1728438 | 1.9 | 58.69 | 5.62 | 2.21
2 | 528 | 1184661 | 3380818 | 2.9 | 58.79 | 5.25 | 2.18
2 | 516 | 1305352 | 6616184 | 5.1 | 59.23 | 4.89 | 2.07
2 | 504 | 1320433 | 7806650 | 5.9 | 59.35 | 4.73 | 2.18
2 | 492 | 1358794 | 7004721 | 5.2 | 59.22 | 4.57 | 2.04
2 | 480 | 1336055 | 6285719 | 4.7 | 59.36 | 4.25 | 1.97
2 | 468 | 1219343 | 5693310 | 4.7 | 59.47 | 4.02 | 1.91
2 | 456 | 1158599 | 5069892 | 4.4 | 59.58 | 3.85 | 1.82
2 | 444 | 1063436 | 4575740 | 4.3 | 58.9 | 4.64 | 1.83
2 | 432 | 915787 | 4135643 | 4.5 | 59.02 | 4.57 | 1.82
2 | 420 | 874655 | 3601228 | 4.1 | 59.1 | 4.66 | 1.8
2 | 408 | 784218 | 3122647 | 4 | 59.52 | 4.55 | 1.73
2 | 396 | 906858 | 2495099 | 2.8 | 59.21 | 5.22 | 1.57
2 | 384 | 829321 | 2121681 | 2.6 | 59.55 | 5.13 | 1.49
2 | 372 | 716276 | 1817305 | 2.5 | 59.71 | 4.91 | 1.35
2 | 360 | 704112 | 1463573 | 2.1 | 59.6 | 5.01 | 1.27
2 | 348 | 636314 | 1128305 | 1.8 | 59.67 | 5.25 | 1.22
2 | 336 | 611845 | 711021 | 1.2 | 59.63 | 5.69 | 1.19
2 | 324 | 443701 | 548922 | 1.2 | 59.61 | 5.58 | 1.29
2 | 312 | 244073 | 432205 | 1.8 | 59.6 | 5.64 | 1.24
2 | 300 | 109788 | 204364 | 1.9 | 58.88 | 6.61 | 1.22
3 | 528 | 2579 | 878994 | 340.8 | 55.38 | 7.06 | 2.97
3 | 516 | 0 | 4140 | 0 | 0 | 0 | 0
4 | 528 | 15462 | 722858 | 46.8 | 55.41 | 7.09 | 2.93
4 | 516 | 165891 | 4414413 | 26.6 | 55.55 | 6.79 | 2.87
4 | 504 | 420383 | 6849880 | 16.3 | 55.79 | 6.8 | 2.87
4 | 492 | 832375 | 5857221 | 7 | 57.14 | 5.35 | 2.67
4 | 480 | 1034018 | 4868026 | 4.7 | 57.87 | 4.68 | 2.53
4 | 468 | 1131377 | 4056746 | 3.6 | 58.06 | 4.77 | 2.41
4 | 456 | 1116995 | 3419998 | 3.1 | 58.11 | 4.95 | 2.29
4 | 444 | 1089130 | 2810135 | 2.6 | 57.95 | 5.46 | 2.29
4 | 432 | 974314 | 2308065 | 2.4 | 57.66 | 5.75 | 2.35
4 | 420 | 761664 | 1871294 | 2.5 | 57.33 | 6.01 | 2.4
4 | 408 | 533777 | 1324742 | 2.5 | 57.36 | 5.96 | 2.53
4 | 396 | 267174 | 672588 | 2.5 | 58.21 | 5.43 | 2.03
4 | 384 | 179286 | 308590 | 1.7 | 58.15 | 5.85 | 2.16
4 | 372 | 70004 | 99226 | 1.4 | 57.3 | 6.88 | 2.29
4 | 360 | 42966 | 26110 | 0.6 | 57.89 | 5.36 | 2.19
5 | 540 | 0 | 24706 | 0 | 0 | 0 | 0
5 | 528 | 317 | 966060 | 3048.5 | 55.96 | 5.86 | 3.12
5 | 516 | 1908 | 1895680 | 993.5 | 56.14 | 5.87 | 2.79
5 | 504 | 337 | 849387 | 2519.7 | 56.27 | 5.67 | 2.48
5 | 492 | 152 | 149842 | 985.2 | 56.71 | 6.4 | 2.04
6 | 528 | 56 | 14026 | 250.5 | 55.96 | 5.85 | 3.12
6 | 516 | 14504 | 448620 | 30.9 | 56.08 | 5.95 | 2.93
6 | 504 | 128548 | 2487829 | 19.4 | 56.02 | 6.27 | 2.61
6 | 492 | 423966 | 5371952 | 12.7 | 56.24 | 6.36 | 2.48
6 | 480 | 630931 | 7031634 | 11.1 | 56.28 | 6.39 | 2.55
6 | 468 | 768936 | 5538211 | 7.2 | 56.58 | 5.93 | 2.65
6 | 456 | 839378 | 4408008 | 5.3 | 56.49 | 6.05 | 2.73
6 | 444 | 994509 | 3309996 | 3.3 | 57.1 | 5.61 | 2.49
6 | 432 | 1012755 | 2485103 | 2.5 | 58.01 | 4.56 | 2.12
6 | 420 | 901929 | 1825209 | 2 | 58.06 | 4.66 | 2.16
6 | 408 | 828730 | 1224725 | 1.5 | 57.69 | 5.08 | 2.24
6 | 396 | 722582 | 839205 | 1.2 | 57.27 | 5.59 | 2.14
6 | 384 | 527329 | 497178 | 0.9 | 57.36 | 5.71 | 1.94
6 | 372 | 305008 | 222448 | 0.7 | 56.89 | 5.93 | 2
6 | 360 | 99151 | 47735 | 0.5 | 57.03 | 5.6 | 2.31
1 | Total | 54027 | 166952 | 3.1 | 59.98 | 5.07 | 2.12 | Madoonga Pit Stage 1 Pre-Strip
2 | Total | 19221326 | 71481536 | 3.7 | 59.27 | 4.84 | 1.82 | Madoonga Pit Stage 1
3 | Total | 2579 | 883134 | 342.5 | 55.38 | 7.06 | 2.97 | Madoonga Pit Stage 2 Pre-Strip
4 | Total | 8634814 | 39609892 | 4.6 | 57.63 | 5.43 | 2.43 | Madoonga Pit Stage 2
5 | Total | 2714 | 3885674 | 1431.6 | 56.16 | 5.88 | 2.75 | Madoonga Pit Stage 3 Pre-Strip
6 | Total | 8198311 | 35751880 | 4.4 | 57.16 | 5.52 | 2.34 | Madoonga Pit Stage 3
| Total | 36113776 | 151816867 | 4.203849 | 58.39727 | 5.134157 | 2.083287

## Beebyn
Pit | Bench | Ore | Waste | Strip ratio | Fe | SiO2 | Al2O3
7 | 540 | 0 | 34183
7 | 528 | 0 | 160129
7 | 516 | 0 | 11435
7 | 504 | 0 | 956
8 | 540 | 223000 | 400942 | 1.8 | 64.15 | 2.87 | 2.53
8 | 528 | 565847 | 2142192 | 3.8 | 64.49 | 2.8 | 2.49
8 | 516 | 637268 | 6924207 | 10.9 | 64.4 | 2.83 | 2.48
8 | 504 | 687271 | 11983682 | 17.4 | 64.35 | 2.9 | 2.43
8 | 492 | 698642 | 11378842 | 16.3 | 64.57 | 2.78 | 2.34
8 | 480 | 691642 | 9827132 | 14.2 | 64.44 | 2.89 | 2.2
8 | 468 | 682939 | 8357619 | 12.2 | 64.53 | 2.76 | 2.04
8 | 456 | 647444 | 7040466 | 10.9 | 64.64 | 2.43 | 1.91
8 | 444 | 626835 | 5898942 | 9.4 | 64.23 | 2.54 | 1.94
8 | 432 | 627354 | 4981482 | 7.9 | 64.03 | 2.69 | 1.97
8 | 420 | 632608 | 4215541 | 6.7 | 64.33 | 2.79 | 1.9
8 | 408 | 638494 | 3511444 | 5.5 | 64.66 | 2.77 | 1.74
8 | 396 | 633246 | 2919345 | 4.6 | 64.96 | 2.53 | 1.66
8 | 384 | 607197 | 2342634 | 3.9 | 64.93 | 2.41 | 1.56
8 | 372 | 544470 | 1843167 | 3.4 | 64.87 | 2.36 | 1.44
8 | 360 | 463317 | 1394343 | 3 | 64.9 | 2.22 | 1.46
8 | 348 | 324156 | 707448 | 2.2 | 65.14 | 2.05 | 1.46
8 | 336 | 146762 | 246457 | 1.7 | 65.81 | 1.94 | 1.47
8 | 324 | 43345 | 70525 | 1.6 | 66.12 | 1.87 | 1.45
9 | 552 | 0 | 73209
9 | 540 | 0 | 117912
9 | 528 | 0 | 28508
9 | 516 | 0 | 1029
10 | 552 | 26402 | 47365 | 1.8 | 60.85 | 2.91 | 2.4
10 | 540 | 286628 | 1011029 | 3.5 | 61.15 | 3.07 | 2.61
10 | 528 | 608002 | 4803971 | 7.9 | 61.2 | 3.3 | 2.57
10 | 516 | 798707 | 11080798 | 13.9 | 60.96 | 3.43 | 2.48
10 | 504 | 885121 | 11315100 | 12.8 | 61.07 | 3.34 | 2.39
10 | 492 | 928625 | 9932809 | 10.7 | 61.12 | 3.31 | 2.31
10 | 480 | 970818 | 8744326 | 9 | 61.17 | 3.31 | 2.33
10 | 468 | 1016959 | 7588109 | 7.5 | 61.18 | 3.31 | 2.31
10 | 456 | 1018875 | 6656479 | 6.5 | 61.29 | 3.46 | 2.24
10 | 444 | 988903 | 5722665 | 5.8 | 61.31 | 3.65 | 2.25
10 | 432 | 962896 | 4891352 | 5.1 | 61.26 | 3.74 | 2.22
10 | 420 | 928862 | 4094545 | 4.4 | 61.41 | 3.66 | 2.17
10 | 408 | 889668 | 3255775 | 3.7 | 61.59 | 3.41 | 2.08
10 | 396 | 858227 | 2578492 | 3 | 61.6 | 3.4 | 2.02
10 | 384 | 779842 | 1940292 | 2.5 | 61.66 | 3.31 | 1.92
10 | 372 | 624495 | 1342772 | 2.2 | 62.08 | 3.31 | 1.89
10 | 360 | 369119 | 725757 | 2 | 62.09 | 3.51 | 1.81
10 | 348 | 259940 | 322774 | 1.2 | 62.14 | 3.92 | 1.75
10 | 336 | 183736 | 119907 | 0.7 | 62.9 | 4.16 | 1.57
10 | 324 | 64756 | 25375 | 0.4 | 62.75 | 4.62 | 1.39
11 | 528 | 0 | 1931
11 | 516 | 0 | 7188
12 | 528 | 1313 | 13286 | 10.1 | 57.44 | 5.8 | 2.46
12 | 516 | 206598 | 1829153 | 8.9 | 60.16 | 5.54 | 2.35
12 | 504 | 292954 | 2994709 | 10.2 | 60.42 | 5.45 | 2.33
12 | 492 | 346722 | 2565258 | 7.4 | 60.65 | 5.48 | 2.29
12 | 480 | 388366 | 2209630 | 5.7 | 60.81 | 5.68 | 2.2
12 | 468 | 418790 | 1889863 | 4.5 | 60.75 | 6.01 | 2.07
12 | 456 | 442399 | 1541854 | 3.5 | 60.28 | 6.4 | 1.89
12 | 444 | 428196 | 1160185 | 2.7 | 59.64 | 6.74 | 1.83
12 | 432 | 355916 | 913731 | 2.6 | 58.47 | 6.86 | 1.75
12 | 420 | 244618 | 679531 | 2.8 | 57.38 | 7.01 | 1.71
12 | 408 | 116791 | 403616 | 3.5 | 57.59 | 6.51 | 1.71
12 | 396 | 79888 | 183058 | 2.3 | 57.53 | 6.55 | 1.66
12 | 384 | 32114 | 35238 | 1.1 | 58.59 | 6.33 | 1.43
13 | 576 | 0 | 2694
13 | 564 | 0 | 68295
13 | 552 | 0 | 19197
13 | 540 | 0 | 6507
14 | 576 | 0 | 192 | 0 | 0 | 0 | 0
14 | 564 | 454 | 190083 | 418.4 | 59.07 | 5.95 | 2.13
14 | 552 | 47841 | 773398 | 16.2 | 58.8 | 6.33 | 2.08
14 | 540 | 120347 | 1499333 | 12.5 | 58.93 | 5.68 | 2.3
14 | 528 | 253045 | 3046457 | 12 | 58.86 | 5.74 | 2.2
14 | 516 | 301196 | 4615260 | 15.3 | 59.1 | 5.67 | 2.04
14 | 504 | 259251 | 4550491 | 17.6 | 58.96 | 5.93 | 1.98
14 | 492 | 215600 | 3837471 | 17.8 | 58.66 | 6.06 | 2
14 | 480 | 235418 | 3063111 | 13 | 58.37 | 5.88 | 2.02
14 | 468 | 253377 | 2349187 | 9.3 | 58.4 | 5.62 | 2
14 | 456 | 271304 | 1742855 | 6.4 | 59.16 | 4.88 | 1.77
14 | 444 | 313633 | 1243800 | 4 | 59.45 | 4.93 | 1.58
14 | 432 | 333494 | 825229 | 2.5 | 59.52 | 5.06 | 1.51
14 | 420 | 316394 | 482211 | 1.5 | 59.48 | 5.11 | 1.41
14 | 408 | 160728 | 137816 | 0.9 | 59.97 | 4.56 | 1.33
15 | 576 | 0 | 88616
15 | 564 | 0 | 18446
15 | 552 | 0 | 3292
16 | 576 | 235 | 46096 | 195.9 | 57.37 | 7.44 | 2.38
16 | 564 | 58290 | 575325 | 9.9 | 57.62 | 7.57 | 2.38
16 | 552 | 74145 | 1188146 | 16 | 57.72 | 7.58 | 2.31
16 | 540 | 74267 | 1340722 | 18.1 | 57.94 | 7.44 | 2.25
16 | 528 | 74726 | 1030580 | 13.8 | 58.12 | 7.25 | 2.24
16 | 516 | 64723 | 647593 | 10 | 58.37 | 7.08 | 2.15
16 | 504 | 47253 | 354232 | 7.5 | 58.14 | 7.26 | 2.2
16 | 492 | 22940 | 164541 | 7.2 | 58.48 | 6.46 | 2.24
16 | 480 | 11508 | 52696 | 4.6 | 58.41 | 6.79 | 2.16
17 | 564 | 0 | 1164
17 | 552 | 0 | 85955
17 | 540 | 0 | 6406
17 | 528 | 0 | 539
18 | 540 | 25585 | 570604 | 22.3 | 58.1 | 7 | 2.52
18 | 528 | 130140 | 1634814 | 12.6 | 58.89 | 6.77 | 2.25
18 | 516 | 157221 | 1737471 | 11.1 | 59.2 | 6.79 | 2.07
18 | 504 | 162997 | 1207438 | 7.4 | 60.46 | 5.31 | 2.03
18 | 492 | 158525 | 754026 | 4.8 | 61.44 | 4.21 | 2.06
18 | 480 | 144717 | 379792 | 2.6 | 60.8 | 4.49 | 2.13
18 | 468 | 109810 | 104498 | 1 | 60.75 | 4.59 | 2.23
18 | 456 | 38924 | 19359 | 0.5 | 61.12 | 4.51 | 2.29
19 | 564 | 0 | 109
19 | 552 | 0 | 34719
19 | 540 | 0 | 20723
19 | 528 | 0 | 7968
20 | 552 | 792 | 55833 | 70.5 | 57.68 | 7.85 | 2.75
20 | 540 | 79406 | 869621 | 11 | 57.63 | 5.77 | 2.63
20 | 528 | 228973 | 2497523 | 10.9 | 57.97 | 5.91 | 2.65
20 | 516 | 347445 | 3553589 | 10.2 | 58.49 | 5.61 | 2.59
20 | 504 | 341458 | 2513296 | 7.4 | 58.49 | 5.74 | 2.61
20 | 492 | 309912 | 1691170 | 5.5 | 58.59 | 5.78 | 2.43
20 | 480 | 273923 | 1009254 | 3.7 | 58.91 | 5.66 | 2.2
20 | 468 | 210372 | 389451 | 1.9 | 59.17 | 5.22 | 2.1
20 | 456 | 130214 | 78757 | 0.6 | 59.07 | 5.2 | 2.23
20 | 444 | 32470 | 13873 | 0.4 | 59.44 | 4.95 | 2.28
7 | Total | 0 | 206702 |  |  |  |  | Beebyn Stage 1 Main East Pre-Strip
8 | Total | 10121835 | 86186408 | 8.5 | 64.58 | 2.63 | 1.97 | Beebyn Stage 1 Main East
9 | Total | 0 | 220658 |  |  |  |  | Beebyn Stage 2 Main West Pre-Strip
10 | Total | 13450582 | 86199691 | 6.4 | 61.39 | 3.45 | 2.2 | Beebyn Stage 2 Main West
11 | Total | 0 | 9119 |  |  |  |  | Beebyn Stage 3 Main Central Pre-Strip
12 | Total | 3354665 | 16419112 | 4.9 | 59.78 | 6.18 | 2 | Beebyn Stage 3 Main Central
13 | Total | 0 | 96695 |  |  |  |  | Beebyn Stage 4 Main West Pre-Strip
14 | Total | 3082082 | 28356894 | 9.2 | 59.08 | 5.42 | 1.82 | Beebyn Stage 4 Main West
15 | Total | 0 | 110353 |  |  |  |  | Beebyn Pods East Pre-Strip
16 | Total | 428088 | 5399931 | 12.6 | 58.02 | 7.3 | 2.25 | Beebyn Pods East
17 | Total | 0 | 94064 |  |  |  |  | Beebyn Pods Central Pre-Strip
18 | Total | 927919 | 6408002 | 7 | 60.24 | 5.38 | 2.14 | Beebyn Pods Central
19 | Total | 0 | 63519 |  |  |  |  | Beebyn Pods West Pre-Strip
20 | Total | 1954964 | 12672365 | 6.5 | 58.6 | 5.63 | 2.44 | Beebyn Pods West
| Total | 33320136 | 242443518 | 7.276186 | 61.74539 | 3.890484 | 2.091638

## Inventory
Pit | Bench | Ore | Waste | Fe | SiO2 | Al2O3
1 | 576 | 0.002854 | 0.07609 | 56 | 7.67 | 1.97
1 | 564 | 0.012952 | 0.03467 | 59.4 | 5.52 | 1.93
1 | 552 | 0.037012 | 0.008751 | 60.5 | 4.71 | 2.22
1 | 540 | 0.001058 | 0.010848 | 59.81 | 4.74 | 1.69
1 | 528 | 0.000151 | 0.074393 | 57.23 | 5.47 | 2.48
2 | 564 | 0.158294 | 0.51915 | 57.48 | 6.92 | 2.04
2 | 552 | 0.427556 | 1.01892 | 58.81 | 5.79 | 2.3
2 | 540 | 0.911857 | 1.728438 | 58.69 | 5.62 | 2.21
2 | 528 | 1.184661 | 3.380818 | 58.79 | 5.25 | 2.18
2 | 516 | 1.305352 | 6.616184 | 59.23 | 4.89 | 2.07
2 | 504 | 1.320433 | 7.80665 | 59.35 | 4.73 | 2.18
2 | 492 | 1.358794 | 7.004721 | 59.22 | 4.57 | 2.04
2 | 480 | 1.336055 | 6.285719 | 59.36 | 4.25 | 1.97
2 | 468 | 1.219343 | 5.69331 | 59.47 | 4.02 | 1.91
2 | 456 | 1.158599 | 5.069892 | 59.58 | 3.85 | 1.82
2 | 444 | 1.063436 | 4.57574 | 58.9 | 4.64 | 1.83
2 | 432 | 0.915787 | 4.135643 | 59.02 | 4.57 | 1.82
2 | 420 | 0.874655 | 3.601228 | 59.1 | 4.66 | 1.8
2 | 408 | 0.784218 | 3.122647 | 59.52 | 4.55 | 1.73
2 | 396 | 0.906858 | 2.495099 | 59.21 | 5.22 | 1.57
2 | 384 | 0.829321 | 2.121681 | 59.55 | 5.13 | 1.49
2 | 372 | 0.716276 | 1.817305 | 59.71 | 4.91 | 1.35
2 | 360 | 0.704112 | 1.463573 | 59.6 | 5.01 | 1.27
2 | 348 | 0.636314 | 1.128305 | 59.67 | 5.25 | 1.22
2 | 336 | 0.611845 | 0.711021 | 59.63 | 5.69 | 1.19
2 | 324 | 0.443701 | 0.548922 | 59.61 | 5.58 | 1.29
2 | 312 | 0.244073 | 0.432205 | 59.6 | 5.64 | 1.24
2 | 300 | 0.109788 | 0.204364 | 58.88 | 6.61 | 1.22
3 | 528 | 0.002579 | 0.878994 | 55.38 | 7.06 | 2.97
3 | 516 | 0 | 0.00414 | 0 | 0 | 0
4 | 528 | 0.015462 | 0.722858 | 55.41 | 7.09 | 2.93
4 | 516 | 0.165891 | 4.414413 | 55.55 | 6.79 | 2.87
4 | 504 | 0.420383 | 6.84988 | 55.79 | 6.8 | 2.87
4 | 492 | 0.832375 | 5.857221 | 57.14 | 5.35 | 2.67
4 | 480 | 1.034018 | 4.868026 | 57.87 | 4.68 | 2.53
4 | 468 | 1.131377 | 4.056746 | 58.06 | 4.77 | 2.41
4 | 456 | 1.116995 | 3.419998 | 58.11 | 4.95 | 2.29
4 | 444 | 1.08913 | 2.810135 | 57.95 | 5.46 | 2.29
4 | 432 | 0.974314 | 2.308065 | 57.66 | 5.75 | 2.35
4 | 420 | 0.761664 | 1.871294 | 57.33 | 6.01 | 2.4
4 | 408 | 0.533777 | 1.324742 | 57.36 | 5.96 | 2.53
4 | 396 | 0.267174 | 0.672588 | 58.21 | 5.43 | 2.03
4 | 384 | 0.179286 | 0.30859 | 58.15 | 5.85 | 2.16
4 | 372 | 0.070004 | 0.099226 | 57.3 | 6.88 | 2.29
4 | 360 | 0.042966 | 0.02611 | 57.89 | 5.36 | 2.19
5 | 540 | 0 | 0.024706 | 0 | 0 | 0
5 | 528 | 0.000317 | 0.96606 | 55.96 | 5.86 | 3.12
5 | 516 | 0.001908 | 1.89568 | 56.14 | 5.87 | 2.79
5 | 504 | 0.000337 | 0.849387 | 56.27 | 5.67 | 2.48
5 | 492 | 0.000152 | 0.149842 | 56.71 | 6.4 | 2.04
6 | 528 | 5.6e-05 | 0.014026 | 55.96 | 5.85 | 3.12
6 | 516 | 0.014504 | 0.44862 | 56.08 | 5.95 | 2.93
6 | 504 | 0.128548 | 2.487829 | 56.02 | 6.27 | 2.61
6 | 492 | 0.423966 | 5.371952 | 56.24 | 6.36 | 2.48
6 | 480 | 0.630931 | 7.031634 | 56.28 | 6.39 | 2.55
6 | 468 | 0.768936 | 5.538211 | 56.58 | 5.93 | 2.65
6 | 456 | 0.839378 | 4.408008 | 56.49 | 6.05 | 2.73
6 | 444 | 0.994509 | 3.309996 | 57.1 | 5.61 | 2.49
6 | 432 | 1.012755 | 2.485103 | 58.01 | 4.56 | 2.12
6 | 420 | 0.901929 | 1.825209 | 58.06 | 4.66 | 2.16
6 | 408 | 0.82873 | 1.224725 | 57.69 | 5.08 | 2.24
6 | 396 | 0.722582 | 0.839205 | 57.27 | 5.59 | 2.14
6 | 384 | 0.527329 | 0.497178 | 57.36 | 5.71 | 1.94
6 | 372 | 0.305008 | 0.222448 | 56.89 | 5.93 | 2
6 | 360 | 0.099151 | 0.047735 | 57.03 | 5.6 | 2.31
7 | 540 | 0 | 0.034183 | 0 | 0 | 0
7 | 528 | 0 | 0.160129 | 0 | 0 | 0
7 | 516 | 0 | 0.011435 | 0 | 0 | 0
7 | 504 | 0 | 0.000956 | 0 | 0 | 0
8 | 540 | 0.223 | 0.400942 | 64.15 | 2.87 | 2.53
8 | 528 | 0.565847 | 2.142192 | 64.49 | 2.8 | 2.49
8 | 516 | 0.637268 | 6.924207 | 64.4 | 2.83 | 2.48
8 | 504 | 0.687271 | 11.983682 | 64.35 | 2.9 | 2.43
8 | 492 | 0.698642 | 11.378842 | 64.57 | 2.78 | 2.34
8 | 480 | 0.691642 | 9.827132 | 64.44 | 2.89 | 2.2
8 | 468 | 0.682939 | 8.357619 | 64.53 | 2.76 | 2.04
8 | 456 | 0.647444 | 7.040466 | 64.64 | 2.43 | 1.91
8 | 444 | 0.626835 | 5.898942 | 64.23 | 2.54 | 1.94
8 | 432 | 0.627354 | 4.981482 | 64.03 | 2.69 | 1.97
8 | 420 | 0.632608 | 4.215541 | 64.33 | 2.79 | 1.9
8 | 408 | 0.638494 | 3.511444 | 64.66 | 2.77 | 1.74
8 | 396 | 0.633246 | 2.919345 | 64.96 | 2.53 | 1.66
8 | 384 | 0.607197 | 2.342634 | 64.93 | 2.41 | 1.56
8 | 372 | 0.54447 | 1.843167 | 64.87 | 2.36 | 1.44
8 | 360 | 0.463317 | 1.394343 | 64.9 | 2.22 | 1.46
8 | 348 | 0.324156 | 0.707448 | 65.14 | 2.05 | 1.46
8 | 336 | 0.146762 | 0.246457 | 65.81 | 1.94 | 1.47
8 | 324 | 0.043345 | 0.070525 | 66.12 | 1.87 | 1.45
9 | 552 | 0 | 0.073209 | 0 | 0 | 0
9 | 540 | 0 | 0.117912 | 0 | 0 | 0
9 | 528 | 0 | 0.028508 | 0 | 0 | 0
9 | 516 | 0 | 0.001029 | 0 | 0 | 0
10 | 552 | 0.026402 | 0.047365 | 60.85 | 2.91 | 2.4
10 | 540 | 0.286628 | 1.011029 | 61.15 | 3.07 | 2.61
10 | 528 | 0.608002 | 4.803971 | 61.2 | 3.3 | 2.57
10 | 516 | 0.798707 | 11.080798 | 60.96 | 3.43 | 2.48
10 | 504 | 0.885121 | 11.3151 | 61.07 | 3.34 | 2.39
10 | 492 | 0.928625 | 9.932809 | 61.12 | 3.31 | 2.31
10 | 480 | 0.970818 | 8.744326 | 61.17 | 3.31 | 2.33
10 | 468 | 1.016959 | 7.588109 | 61.18 | 3.31 | 2.31
10 | 456 | 1.018875 | 6.656479 | 61.29 | 3.46 | 2.24
10 | 444 | 0.988903 | 5.722665 | 61.31 | 3.65 | 2.25
10 | 432 | 0.962896 | 4.891352 | 61.26 | 3.74 | 2.22
10 | 420 | 0.928862 | 4.094545 | 61.41 | 3.66 | 2.17
10 | 408 | 0.889668 | 3.255775 | 61.59 | 3.41 | 2.08
10 | 396 | 0.858227 | 2.578492 | 61.6 | 3.4 | 2.02
10 | 384 | 0.779842 | 1.940292 | 61.66 | 3.31 | 1.92
10 | 372 | 0.624495 | 1.342772 | 62.08 | 3.31 | 1.89
10 | 360 | 0.369119 | 0.725757 | 62.09 | 3.51 | 1.81
10 | 348 | 0.25994 | 0.322774 | 62.14 | 3.92 | 1.75
10 | 336 | 0.183736 | 0.119907 | 62.9 | 4.16 | 1.57
10 | 324 | 0.064756 | 0.025375 | 62.75 | 4.62 | 1.39
11 | 528 | 0 | 0.001931 | 0 | 0 | 0
11 | 516 | 0 | 0.007188 | 0 | 0 | 0
12 | 528 | 0.001313 | 0.013286 | 57.44 | 5.8 | 2.46
12 | 516 | 0.206598 | 1.829153 | 60.16 | 5.54 | 2.35
12 | 504 | 0.292954 | 2.994709 | 60.42 | 5.45 | 2.33
12 | 492 | 0.346722 | 2.565258 | 60.65 | 5.48 | 2.29
12 | 480 | 0.388366 | 2.20963 | 60.81 | 5.68 | 2.2
12 | 468 | 0.41879 | 1.889863 | 60.75 | 6.01 | 2.07
12 | 456 | 0.442399 | 1.541854 | 60.28 | 6.4 | 1.89
12 | 444 | 0.428196 | 1.160185 | 59.64 | 6.74 | 1.83
12 | 432 | 0.355916 | 0.913731 | 58.47 | 6.86 | 1.75
12 | 420 | 0.244618 | 0.679531 | 57.38 | 7.01 | 1.71
12 | 408 | 0.116791 | 0.403616 | 57.59 | 6.51 | 1.71
12 | 396 | 0.079888 | 0.183058 | 57.53 | 6.55 | 1.66
12 | 384 | 0.032114 | 0.035238 | 58.59 | 6.33 | 1.43
13 | 576 | 0 | 0.002694 | 0 | 0 | 0
13 | 564 | 0 | 0.068295 | 0 | 0 | 0
13 | 552 | 0 | 0.019197 | 0 | 0 | 0
13 | 540 | 0 | 0.006507 | 0 | 0 | 0
14 | 576 | 0 | 0.000192 | 0 | 0 | 0
14 | 564 | 0.000454 | 0.190083 | 59.07 | 5.95 | 2.13
14 | 552 | 0.047841 | 0.773398 | 58.8 | 6.33 | 2.08
14 | 540 | 0.120347 | 1.499333 | 58.93 | 5.68 | 2.3
14 | 528 | 0.253045 | 3.046457 | 58.86 | 5.74 | 2.2
14 | 516 | 0.301196 | 4.61526 | 59.1 | 5.67 | 2.04
14 | 504 | 0.259251 | 4.550491 | 58.96 | 5.93 | 1.98
14 | 492 | 0.2156 | 3.837471 | 58.66 | 6.06 | 2
14 | 480 | 0.235418 | 3.063111 | 58.37 | 5.88 | 2.02
14 | 468 | 0.253377 | 2.349187 | 58.4 | 5.62 | 2
14 | 456 | 0.271304 | 1.742855 | 59.16 | 4.88 | 1.77
14 | 444 | 0.313633 | 1.2438 | 59.45 | 4.93 | 1.58
14 | 432 | 0.333494 | 0.825229 | 59.52 | 5.06 | 1.51
14 | 420 | 0.316394 | 0.482211 | 59.48 | 5.11 | 1.41
14 | 408 | 0.160728 | 0.137816 | 59.97 | 4.56 | 1.33
15 | 576 | 0 | 0.088616 | 0 | 0 | 0
15 | 564 | 0 | 0.018446 | 0 | 0 | 0
15 | 552 | 0 | 0.003292 | 0 | 0 | 0
16 | 576 | 0.000235 | 0.046096 | 57.37 | 7.44 | 2.38
16 | 564 | 0.05829 | 0.575325 | 57.62 | 7.57 | 2.38
16 | 552 | 0.074145 | 1.188146 | 57.72 | 7.58 | 2.31
16 | 540 | 0.074267 | 1.340722 | 57.94 | 7.44 | 2.25
16 | 528 | 0.074726 | 1.03058 | 58.12 | 7.25 | 2.24
16 | 516 | 0.064723 | 0.647593 | 58.37 | 7.08 | 2.15
16 | 504 | 0.047253 | 0.354232 | 58.14 | 7.26 | 2.2
16 | 492 | 0.02294 | 0.164541 | 58.48 | 6.46 | 2.24
16 | 480 | 0.011508 | 0.052696 | 58.41 | 6.79 | 2.16
17 | 564 | 0 | 0.001164 | 0 | 0 | 0
17 | 552 | 0 | 0.085955 | 0 | 0 | 0
17 | 540 | 0 | 0.006406 | 0 | 0 | 0
17 | 528 | 0 | 0.000539 | 0 | 0 | 0
18 | 540 | 0.025585 | 0.570604 | 58.1 | 7 | 2.52
18 | 528 | 0.13014 | 1.634814 | 58.89 | 6.77 | 2.25
18 | 516 | 0.157221 | 1.737471 | 59.2 | 6.79 | 2.07
18 | 504 | 0.162997 | 1.207438 | 60.46 | 5.31 | 2.03
18 | 492 | 0.158525 | 0.754026 | 61.44 | 4.21 | 2.06
18 | 480 | 0.144717 | 0.379792 | 60.8 | 4.49 | 2.13
18 | 468 | 0.10981 | 0.104498 | 60.75 | 4.59 | 2.23
18 | 456 | 0.038924 | 0.019359 | 61.12 | 4.51 | 2.29
19 | 564 | 0 | 0.000109 | 0 | 0 | 0
19 | 552 | 0 | 0.034719 | 0 | 0 | 0
19 | 540 | 0 | 0.020723 | 0 | 0 | 0
19 | 528 | 0 | 0.007968 | 0 | 0 | 0
20 | 552 | 0.000792 | 0.055833 | 57.68 | 7.85 | 2.75
20 | 540 | 0.079406 | 0.869621 | 57.63 | 5.77 | 2.63
20 | 528 | 0.228973 | 2.497523 | 57.97 | 5.91 | 2.65
20 | 516 | 0.347445 | 3.553589 | 58.49 | 5.61 | 2.59
20 | 504 | 0.341458 | 2.513296 | 58.49 | 5.74 | 2.61
20 | 492 | 0.309912 | 1.69117 | 58.59 | 5.78 | 2.43
20 | 480 | 0.273923 | 1.009254 | 58.91 | 5.66 | 2.2
20 | 468 | 0.210372 | 0.389451 | 59.17 | 5.22 | 2.1
20 | 456 | 0.130214 | 0.078757 | 59.07 | 5.2 | 2.23
20 | 444 | 0.03247 | 0.013873 | 59.44 | 4.95 | 2.28

## Precedence
Pit | Precedence | Comment
1 | FALSE | Madoonga Pit Stage 1 Pre-Strip
2 | TRUE | Madoonga Pit Stage 1
3 | TRUE | Madoonga Pit Stage 2 Pre-Strip
4 | TRUE | Madoonga Pit Stage 2
5 | TRUE | Madoonga Pit Stage 3 Pre-Strip
6 | TRUE | Madoonga Pit Stage 3
7 | FALSE | Beebyn Stage 1 Main East Pre-Strip
8 | TRUE | Beebyn Stage 1 Main East
9 | FALSE | Beebyn Stage 2 Main West Pre-Strip
10 | TRUE | Beebyn Stage 2 Main West
11 | FALSE | Beebyn Stage 3 Main Central Pre-Strip
12 | TRUE | Beebyn Stage 3 Main Central
13 | FALSE | Beebyn Stage 4 Main West Pre-Strip
14 | TRUE | Beebyn Stage 4 Main West
15 | FALSE | Beebyn Pods East Pre-Strip
16 | TRUE | Beebyn Pods East
17 | FALSE | Beebyn Pods Central Pre-Strip
18 | TRUE | Beebyn Pods Central
19 | FALSE | Beebyn Pods West Pre-Strip
20 | TRUE | Beebyn Pods West